## 6吋规格书
Technical Specifications (PO SPEC) 技术规格书
EQ Name 物品名称
序号 | 种类Category | 项目Item | 6 inch cover glass Specification 6英寸玻璃晶圆规格
1. General Descriptio and Requirements 基本描述和要求
1.1 | General Description 基本描述 | Purchase Glass 购买Glass | 6 inch glass wafer 6英寸玻璃晶圆
*1.2 |  | Time of delivery 交期 | 2 weeks within seller received LOI or purchase order 收到采购意向书或者采购订单后3周内交付
2. Glass Requirements, main specifications and parameters Glass要求，主要规格和参数
*2.1 | 基本特征 | 直径 | 150±0.2mm
*2.2 |  | 1.1T厚度 | 0.80±0.02mm
2.3 |  | 倒角 | C0.2
*2.4 |  | Primary Flat主参长度（mm） | 57.5±0.1
*2.5 |  | TTV平整度 | <1um
*2.6 |  | Bow弯曲度 | ＜20um
*2.7 |  | Warp翘曲度 | ＜20um
|  | SFQR | ＜0.3um
2.8 |  | Roughness Ra粗糙度（nm） | ＜0.5nm
2.9 |  | 表面光洁度 | 40/20
2.1 | 表面状态 | 正面 | Polished抛光
2.11 |  | 背面 | Polished抛光
*2.12 | 基板材质 | 肖特 | JGS1
*2.13 | 正面缺陷 | 脏污 | 不可发生
*2.14 |  | 划痕 | 不可发生
*2.15 |  | 隐裂 | 不可发生
*2.16 |  | 欠点、气泡 | 不可发生
*2.17 | 背面缺陷 | 脏污 | 不可发生
*2.18 |  | 划痕 | 不可发生
*2.19 |  | 隐裂 | 不可发生
*2.20 |  | 欠点、气泡 | 不可发生
*2.21 | 正背面Particle | 0.2um≤LPD＜1um | ≤20 ea【清洗后可以去除】
*2.22 |  | LPD≥1um | 0ea
*2.23 | 包装方式 | Packing | 卡塞盒