## Vendor响应规格书
Technical Specifications (PO SPEC) 技术规格书
EQ Name 物品名称
序号 | 种类Category | 项目Item | 8inch cover glass Specification 8英寸玻璃晶圆规格
1. General Descriptio and Requirements 基本描述和要求
1.1 | General Description 基本描述 | Purchase Glass 购买Glass | 8 inch glass wafer 8英寸玻璃晶圆
1.2 | General Requirement 基本要求 | Glass application Glass用途 | 8inch Bare Glass is mainly used for commissioning, testing, and production of 8-inch devices. In particular, the use of Cover glass that meets our CF on TFE process is required; And CF Glass production in CF on Glass process8inch Bare Glass主要用于8寸设备的调机、测试、生产；CF on TFE工艺的Cover glass使用；以及CF on Glass工艺中的CF Glass制作
1.3 |  | Glass manufacturing standard Glass制造标准 | The Glass manufacturing process meets ultra-high aluminum glass manufacturing standards Glass制造过程满足超玻璃制造标准
*1.4 |  | Time of delivery 交期 | 1 month within seller received LOI or purchase order 收到采购意向书或者采购订单后1个月内交付
2. Glass Requirements, main specifications and parameters Glass要求，主要规格和参数
*2.1 | 基本特征 | 直径 | 200±0.2mm
*2.2 |  | T厚度 | 0.725±0.02mm（倒角C0.2±0.05）
2.3 |  | 去边距离 | ≤0.8mm
*2.4 |  | Notch口方位 | <110>±1.0 degrees
*2.5 |  | Notch口深度 | 1.0~1.25 mm
*2.6 |  | Notch口角度 | 89°~95°
*2.7 |  | Notch口尺寸 | Semi Standard
2.8 |  | TTV平整度 | <3um
2.9 |  | Bow弯曲度 | ＜25um
*2.10 |  | Warp翘曲度 | ＜25um
2.11 | 表面状态 | 正面 | Polished抛光
2.12 |  | 背面 | Polished抛光
*2.13 | 基板材质 | 肖特 | BF33
2.14 | 热学特征 | 工作点 | ≥1270℃
2.15 |  | 应变点 | ≥518℃
2.16 |  | 热膨胀系数 | 3.25 x 10-6 K-1
2.17 |  | 软化温度 | ≥820℃
*2.18 | 光学特征 | 透过率 | 92%
*2.19 |  | 折射率 | 1.46
2.2 | 力学特征 | 弹性模量 | ≥64Gpa
2.21 |  | 泊松比 | ≥0.2
2.22 |  | 努氏硬度 | ≥480
*2.23 | 正面缺陷 | 脏污 | 不可发生
*2.24 |  | 划痕 | 不可发生
2.25 |  | 隐裂 | 不可发生
*2.26 |  | 欠点、气泡 | 不可发生
*2.27 | 背面缺陷 | 脏污 | 不可发生
*2.28 |  | 划痕 | 不可发生
*2.29 |  | 隐裂 | 不可发生
*2.3 |  | 欠点、气泡 | 不可发生
*2.31 | 正背面Particle | 0.2um≤LPD＜1um | ≤20 ea【清洗后可以去除】
*2.32 |  | LPD≥1um | 0ea
*2.33 | 包装方式 | Packing | 按照客户需求