## 规格书
Technical Specifications 技术规格书
EQ Name 物品名称
序号 | 种类Category | 项目Item | 8 inch glass Specification 8英寸玻璃规格
1. General Descriptio and Requirements 基本描述和要求
1.1 | General Description 基本描述 | Purchase Glass 购买Glass | 8 inch glass 8英寸玻璃
1.2 | General Requirement 基本要求 | Glass application Glass用途 | 8inch Bare Glass is mainly used for commissioning, testing, and production of 8-inch devices. In particular, the use of Cover glass that meets our CF on TFE process is required; And CF Glass production in CF on Glass process 8 inch Bare Glass主要用于8寸设备的调机、测试、生产；特别指出的是需要满足我司CF on TFE工艺的Cover glass使用；以及CF on Glass工艺中的CF Glass制作
1.3 |  | Glass manufacturing standard Glass制造标准 | The Glass manufacturing process meets ultra-high aluminum glass manufacturing standards Glass制造过程满足超高铝玻璃制造标准
*1.4 |  | Time of delivery 交期 | 1 month within seller received LOI or purchase order 收到采购意向书或者采购订单后4周内交付
2. Glass Requirements, main specifications and parameters Glass要求，主要规格和参数
*2.1 | 基本特征 | 直径 | 200±0.2mm
*2.2 |  | 0.76T厚度 | 0.76±0.01mm
*2.3 |  | 去边距离 | ≤0.8mm
2.4 |  | Notch口方位 | <110>±1.0 degrees
*2.5 |  | Notch口深度 | 1.00mm+0.25mm/-0.00mm
*2.6 |  | Notch口角度 | 89°~95°
*2.7 |  | Notch口尺寸 | Semi Standard
*2.8 |  | TTV平整度 | <3um
2.9 |  | 粗糙度 | ＜0.4nm
2.1 |  | Bow弯曲度 | ＜30um
*2.11 |  | Warp翘曲度 | ＜30um
2.12 |  | 倒角 | C0.15-0.25
2.13 | 表面状态 | 正面 | Polished抛光
2.14 |  | 背面 | Polished抛光
*2.15 |  | 边角 | Polished抛光
*2.16 | 基板材质 | 肖特 | BF33等型号按我司需求提供
2.17 | 热学特征 | 工作点 | ≥1270℃
2.18 |  | 应变点 | ≥518℃
2.19 |  | 热膨胀系数 | 3.25 x 10-6 K-1
2.2 |  | 软化温度 | ≥820℃
*2.21 | 光学特征 | 透过率 | 92%
*2.22 |  | 折射率 | 1.46
2.23 | 力学特征 | 弹性模量 | ≥64Gpa
2.24 |  | 泊松比 | ≥0.2
2.25 |  | 努氏硬度 | ≥480
*2.26 | 正面缺陷 | 脏污 | 不可发生
*2.27 |  | 划痕 | 不可发生
*2.28 |  | 隐裂 | 不可发生
*2.29 |  | 欠点、气泡 | 不可发生
*2.3 | 背面缺陷 | 脏污 | 不可发生
*2.31 |  | 划痕 | 不可发生
*2.32 |  | 隐裂 | 不可发生
*2.33 |  | 欠点、气泡 | 不可发生
*2.34 | 正背面Particle | 0.2um≤LPD＜1um | ≤20 ea【清洗后可以去除】
*2.35 |  | LPD≥1um | 0ea
*2.36 | 包装 | Package | 晶舟盒