## Sheet1
Sub Lot No. | Wafer ID | SLOT_NO | Crystal Orientation / ° | Resistivity-Head / Ohm-cm | Resistivity-Tail / Ohm-cm | Diameter / mm | Notch Orientation / ° | Thickness / µm | TTV/μm | SFQR/ µm | Warp/ µm | Bow/ µm | LLS≥0.09μm/ ea/W | LLS≥0.12μm/ ea/W | Al(E10 atom/cm2) | Ca (E10 atom/cm2) | Cr (E10 atom/cm2) | Cu (E10 atom/cm2) | Fe (E10 atom/cm2) | K (E10 atom/cm2) | Na (E10 atom/cm2) | Ni (E10 atom/cm2) | Zn (E10 atom/cm2)
Z11725101A05 | 58056503FH | 001 | 0.01089399 | 8.206 | 7.004 | 300.0324 | 0.017 | 774.67769 | 0.1265298 | 0.01727086 | 4.834285 | -0.545649 | 1 | 1 | 0.0012 | 0.003 | 0 | 0.0036 | 0 | 0.0004 | 0.0009 | 0.0011 | 0.0003
Z11725101A05 | 58056502FH | 002 | 0.01089399 | 8.206 | 7.004 | 300.0324 | 0.017 | 774.71444 | 0.1346765 | 0.01796456 | 4.217863 | -0.4174608 | 1 | 0 | 0.0012 | 0.003 | 0 | 0.0036 | 0 | 0.0004 | 0.0009 | 0.0011 | 0.0003
Z11725101A05 | 58056501FH | 003 | 0.01089399 | 8.206 | 7.004 | 300.0324 | 0.017 | 774.715 | 0.1320663 | 0.01742181 | 4.443507 | -0.3357042 | 1 | 1 | 0.0012 | 0.003 | 0 | 0.0036 | 0 | 0.0004 | 0.0009 | 0.0011 | 0.0003
Z11725101A05 | 5802Y625FH | 004 | 0.02006065 | 8.873 | 6.885 | 300.0435 | 0.012 | 775.37056 | 0.09255347 | 0.01839515 | 6.378721 | -1.244816 | 0 | 0 | 0.0012 | 0.003 | 0 | 0.0036 | 0 | 0.0004 | 0.0009 | 0.0011 | 0.0003
Z11725101A05 | 5802Y624FH | 005 | 0.02006065 | 8.873 | 6.885 | 300.0372 | 0.012 | 775.36162 | 0.08893604 | 0.01760927 | 6.216297 | -1.223207 | 0 | 0 | 0.0012 | 0.003 | 0 | 0.0036 | 0 | 0.0004 | 0.0009 | 0.0011 | 0.0003
Z11725101A05 | 5802Y623FH | 006 | 0.02006065 | 8.873 | 6.885 | 300.0435 | 0.012 | 775.3505 | 0.09519775 | 0.018753 | 6.027495 | -1.379307 | 2 | 0 | 0.0012 | 0.003 | 0 | 0.0036 | 0 | 0.0004 | 0.0009 | 0.0011 | 0.0003
Z11725101A05 | 5802Y622FH | 007 | 0.02006065 | 8.873 | 6.885 | 300.0372 | 0.012 | 775.38425 | 0.09718983 | 0.01718241 | 5.16949 | -1.299643 | 0 | 0 | 0.0012 | 0.003 | 0 | 0.0036 | 0 | 0.0004 | 0.0009 | 0.0011 | 0.0003
Z11725101A05 | 5802Y621FH | 008 | 0.02006065 | 8.873 | 6.885 | 300.0372 | 0.012 | 775.38806 | 0.08975963 | 0.01860363 | 5.557541 | -1.159843 | 0 | 0 | 0.0012 | 0.003 | 0 | 0.0036 | 0 | 0.0004 | 0.0009 | 0.0011 | 0.0003
Z11725101A05 | 5802Y620FH | 009 | 0.02006065 | 8.873 | 6.885 | 300.0372 | 0.012 | 775.38775 | 0.09404707 | 0.01812997 | 6.322349 | -1.089823 | 0 | 0 | 0.0012 | 0.003 | 0 | 0.0036 | 0 | 0.0004 | 0.0009 | 0.0011 | 0.0003
Z11725101A05 | 5802Y619FH | 010 | 0.02006065 | 8.873 | 6.885 | 300.0372 | 0.012 | 775.32138 | 0.09506722 | 0.01711164 | 5.634684 | -1.394561 | 2 | 1 | 0.0012 | 0.003 | 0 | 0.0036 | 0 | 0.0004 | 0.0009 | 0.0011 | 0.0003
Z11725101A05 | 5802Y618FH | 011 | 0.02006065 | 8.873 | 6.885 | 300.0435 | 0.012 | 775.33019 | 0.09906607 | 0.01854456 | 5.034317 | -1.191091 | 0 | 0 | 0.0012 | 0.003 | 0 | 0.0036 | 0 | 0.0004 | 0.0009 | 0.0011 | 0.0003
Z11725101A05 | 5802Y617FH | 012 | 0.02006065 | 8.873 | 6.885 | 300.0435 | 0.012 | 775.34512 | 0.102291 | 0.01816349 | 5.245718 | -1.217828 | 0 | 0 | 0.0012 | 0.003 | 0 | 0.0036 | 0 | 0.0004 | 0.0009 | 0.0011 | 0.0003
Z11725101A05 | 5802Y616FH | 013 | 0.02006065 | 8.873 | 6.885 | 300.0435 | 0.012 | 775.27181 | 0.09383617 | 0.01756107 | 4.849748 | -1.298952 | 0 | 0 | 0.0012 | 0.003 | 0 | 0.0036 | 0 | 0.0004 | 0.0009 | 0.0011 | 0.0003
Z11725101A05 | 5802Y615FH | 014 | 0.02006065 | 8.873 | 6.885 | 300.0435 | 0.012 | 775.27725 | 0.1139864 | 0.02526741 | 6.067819 | -1.387 | 1 | 1 | 0.0012 | 0.003 | 0 | 0.0036 | 0 | 0.0004 | 0.0009 | 0.0011 | 0.0003
Z11725101A05 | 5802Y614FH | 015 | 0.02006065 | 8.873 | 6.885 | 300.0435 | 0.012 | 775.27656 | 0.1097582 | 0.02441254 | 5.972319 | -1.239004 | 3 | 0 | 0.0012 | 0.003 | 0 | 0.0036 | 0 | 0.0004 | 0.0009 | 0.0011 | 0.0003
Z11725101A05 | 5802Y613FH | 016 | 0.02006065 | 8.873 | 6.885 | 300.0435 | 0.012 | 775.284 | 0.09977623 | 0.02092343 | 4.953753 | -1.07785 | 2 | 1 | 0.0012 | 0.003 | 0 | 0.0036 | 0 | 0.0004 | 0.0009 | 0.0011 | 0.0003
Z11725101A05 | 5802Y612FH | 017 | 0.02006065 | 8.873 | 6.885 | 300.0372 | 0.012 | 775.2495 | 0.110829 | 0.02472367 | 6.32973 | -1.108324 | 2 | 1 | 0.0012 | 0.003 | 0 | 0.0036 | 0 | 0.0004 | 0.0009 | 0.0011 | 0.0003
Z11725101A05 | 5802Y611FH | 018 | 0.02006065 | 8.873 | 6.885 | 300.0435 | 0.012 | 775.28156 | 0.09007073 | 0.02068069 | 5.288128 | -1.230659 | 0 | 0 | 0.0012 | 0.003 | 0 | 0.0036 | 0 | 0.0004 | 0.0009 | 0.0011 | 0.0003
Z11725101A05 | 5802Y610FH | 019 | 0.02006065 | 8.873 | 6.885 | 300.0435 | 0.012 | 775.3225 | 0.09522893 | 0.02000015 | 5.839193 | -1.612701 | 3 | 3 | 0.0012 | 0.003 | 0 | 0.0036 | 0 | 0.0004 | 0.0009 | 0.0011 | 0.0003
Z11725101A05 | 5802Y609FH | 020 | 0.02006065 | 8.873 | 6.885 | 300.0372 | 0.012 | 775.31881 | 0.0866198 | 0.01755042 | 6.79235 | -1.629331 | 0 | 0 | 0.0012 | 0.003 | 0 | 0.0036 | 0 | 0.0004 | 0.0009 | 0.0011 | 0.0003
Z11725101A05 | 5802Y608FH | 021 | 0.02006065 | 8.873 | 6.885 | 300.0435 | 0.012 | 775.31512 | 0.09106813 | 0.01841698 | 6.318307 | -1.453921 | 1 | 1 | 0.0012 | 0.003 | 0 | 0.0036 | 0 | 0.0004 | 0.0009 | 0.0011 | 0.0003
Z11725101A05 | 5802Y607FH | 022 | 0.02006065 | 8.873 | 6.885 | 300.0372 | 0.012 | 775.3505 | 0.08435894 | 0.0180826931 | 5.705662 | -1.318575 | 0 | 0 | 0.0012 | 0.003 | 0 | 0.0036 | 0 | 0.0004 | 0.0009 | 0.0011 | 0.0003
Z11725101A05 | 5802Y606FH | 023 | 0.02006065 | 8.873 | 6.885 | 300.0372 | 0.012 | 775.32844 | 0.1006603 | 0.01887958 | 5.409576 | -1.147445 | 2 | 2 | 0.0012 | 0.003 | 0 | 0.0036 | 0 | 0.0004 | 0.0009 | 0.0011 | 0.0003
Z11725101A05 | 5802Y605FH | 024 | 0.02006065 | 8.873 | 6.885 | 300.0435 | 0.012 | 775.3495 | 0.08455518 | 0.01663835 | 5.441704 | -1.285875 | 0 | 0 | 0.0012 | 0.003 | 0 | 0.0036 | 0 | 0.0004 | 0.0009 | 0.0011 | 0.0003
Z11725101A05 | 5802Y604FH | 025 | 0.02006065 | 8.873 | 6.885 | 300.0435 | 0.012 | 775.32375 | 0.09815284 | 0.01735439 | 5.818348 | -1.620095 | 1 | 0 | 0.0012 | 0.003 | 0 | 0.0036 | 0 | 0.0004 | 0.0009 | 0.0011 | 0.0003