## Sheet1
All Layer Optical Constants
Wavelength (nm) | n, Gen-Osc | k, Gen-Osc
210 | 2.533119 | 0.192558
211 | 2.527422 | 0.184714
212 | 2.521653 | 0.177129
213 | 2.515825 | 0.169799
214 | 2.509948 | 0.16272
215 | 2.504031 | 0.155889
216 | 2.498086 | 0.1493
217 | 2.492121 | 0.142948
218 | 2.486145 | 0.136829
219 | 2.480165 | 0.130937
220 | 2.474189 | 0.125267
221 | 2.468224 | 0.119813
222 | 2.462276 | 0.11457
223 | 2.456352 | 0.109531
224 | 2.450457 | 0.104691
225 | 2.444596 | 0.100045
226 | 2.438774 | 0.095585
227 | 2.432996 | 0.091307
228 | 2.427264 | 0.087205
229 | 2.421583 | 0.083272
230 | 2.415956 | 0.079504
231 | 2.410387 | 0.075894
232 | 2.404876 | 0.072438
233 | 2.399428 | 0.069129
234 | 2.394043 | 0.065962
235 | 2.388725 | 0.062932
236 | 2.383473 | 0.060035
237 | 2.378291 | 0.057264
238 | 2.373178 | 0.054615
239 | 2.368136 | 0.052084
240 | 2.363165 | 0.049666
241 | 2.358267 | 0.047355
242 | 2.353441 | 0.045149
243 | 2.348687 | 0.043042
244 | 2.344007 | 0.04103
245 | 2.3394 | 0.03911
246 | 2.334865 | 0.037278
247 | 2.330403 | 0.03553
248 | 2.326013 | 0.033862
249 | 2.321696 | 0.032272
250 | 2.317449 | 0.030755
251 | 2.313274 | 0.029308
252 | 2.309169 | 0.027929
253 | 2.305133 | 0.026614
254 | 2.301166 | 0.02536
255 | 2.297267 | 0.024166
256 | 2.293436 | 0.023027
257 | 2.289671 | 0.021942
258 | 2.285971 | 0.020908
259 | 2.282336 | 0.019923
260 | 2.278764 | 0.018985
261 | 2.275255 | 0.018091
262 | 2.271808 | 0.017239
263 | 2.268421 | 0.016428
264 | 2.265095 | 0.015655
265 | 2.261826 | 0.01492
266 | 2.258615 | 0.014219
267 | 2.255461 | 0.013551
268 | 2.252363 | 0.012916
269 | 2.249319 | 0.01231
270 | 2.246328 | 0.011734
271 | 2.24339 | 0.011185
272 | 2.240504 | 0.010662
273 | 2.237668 | 0.010165
274 | 2.234881 | 0.009691
275 | 2.232143 | 0.009239
276 | 2.229452 | 0.00881
277 | 2.226809 | 0.0084
278 | 2.224211 | 0.008011
279 | 2.221657 | 0.00764
280 | 2.219147 | 0.007286
281 | 2.21668 | 0.00695
282 | 2.214256 | 0.006629
283 | 2.211872 | 0.006324
284 | 2.209528 | 0.006033
285 | 2.207224 | 0.005756
286 | 2.204959 | 0.005492
287 | 2.202731 | 0.005241
288 | 2.20054 | 0.005002
289 | 2.198386 | 0.004774
290 | 2.196266 | 0.004557
291 | 2.194182 | 0.00435
292 | 2.192131 | 0.004153
293 | 2.190114 | 0.003965
294 | 2.188129 | 0.003786
295 | 2.186176 | 0.003615
296 | 2.184254 | 0.003453
297 | 2.182363 | 0.003298
298 | 2.180501 | 0.00315
299 | 2.178668 | 0.00301
300 | 2.176864 | 0.002875
301 | 2.175088 | 0.002748
302 | 2.17334 | 0.002626
303 | 2.171618 | 0.002509
304 | 2.169923 | 0.002398
305 | 2.168253 | 0.002293
306 | 2.166608 | 0.002192
307 | 2.164988 | 0.002096
308 | 2.163392 | 0.002004
309 | 2.16182 | 0.001917
310 | 2.160271 | 0.001833
311 | 2.158744 | 0.001753
312 | 2.15724 | 0.001677
313 | 2.155758 | 0.001605
314 | 2.154296 | 0.001536
315 | 2.152856 | 0.00147
316 | 2.151436 | 0.001407
317 | 2.150036 | 0.001346
318 | 2.148656 | 0.001289
319 | 2.147295 | 0.001234
320 | 2.145953 | 0.001182
321 | 2.14463 | 0.001132
322 | 2.143324 | 0.001084
323 | 2.142037 | 0.001038
324 | 2.140766 | 0.000994
325 | 2.139513 | 0.000953
326 | 2.138277 | 0.000913
327 | 2.137057 | 0.000875
328 | 2.135854 | 0.000839
329 | 2.134665 | 0.000804
330 | 2.133493 | 0.000771
331 | 2.132336 | 0.000739
332 | 2.131194 | 0.000708
333 | 2.130066 | 0.000679
334 | 2.128953 | 0.000652
335 | 2.127854 | 0.000625
336 | 2.126769 | 0.0006
337 | 2.125698 | 0.000575
338 | 2.12464 | 0.000552
339 | 2.123595 | 0.00053
340 | 2.122563 | 0.000509
341 | 2.121543 | 0.000488
342 | 2.120536 | 0.000469
343 | 2.119541 | 0.00045
344 | 2.118559 | 0.000432
345 | 2.117588 | 0.000415
346 | 2.116628 | 0.000399
347 | 2.11568 | 0.000383
348 | 2.114744 | 0.000368
349 | 2.113818 | 0.000353
350 | 2.112903 | 0.00034
351 | 2.111999 | 0.000326
352 | 2.111105 | 0.000314
353 | 2.110221 | 0.000302
354 | 2.109348 | 0.00029
355 | 2.108484 | 0.000279
356 | 2.10763 | 0.000268
357 | 2.106786 | 0.000258
358 | 2.105952 | 0.000248
359 | 2.105126 | 0.000239
360 | 2.10431 | 0.00023
361 | 2.103503 | 0.000221
362 | 2.102704 | 0.000213
363 | 2.101914 | 0.000205
364 | 2.101133 | 0.000197
365 | 2.100361 | 0.00019
366 | 2.099596 | 0.000183
367 | 2.09884 | 0.000176
368 | 2.098092 | 0.000169
369 | 2.097352 | 0.000163
370 | 2.096619 | 0.000157
371 | 2.095895 | 0.000151
372 | 2.095178 | 0.000146
373 | 2.094468 | 0.00014
374 | 2.093765 | 0.000135
375 | 2.093071 | 0.00013
376 | 2.092382 | 0.000126
377 | 2.091702 | 0.000121
378 | 2.091027 | 0.000117
379 | 2.09036 | 0.000113
380 | 2.0897 | 0.000109
381 | 2.089046 | 0.000105
382 | 2.088398 | 0.000101
383 | 2.087757 | 9.8e-05
384 | 2.087123 | 9.4e-05
385 | 2.086494 | 9.1e-05
386 | 2.085872 | 8.8e-05
387 | 2.085256 | 8.5e-05
388 | 2.084646 | 8.2e-05
389 | 2.084041 | 7.9e-05
390 | 2.083443 | 7.6e-05
391 | 2.08285 | 7.3e-05
392 | 2.082263 | 7.1e-05
393 | 2.081681 | 6.9e-05
394 | 2.081105 | 6.6e-05
395 | 2.080535 | 6.4e-05
396 | 2.07997 | 6.2e-05
397 | 2.07941 | 6e-05
398 | 2.078855 | 5.8e-05
399 | 2.078305 | 5.6e-05
400 | 2.077761 | 5.4e-05
401 | 2.077221 | 5.2e-05
402 | 2.076687 | 5e-05
403 | 2.076157 | 4.9e-05
404 | 2.075632 | 4.7e-05
405 | 2.075112 | 4.5e-05
406 | 2.074596 | 4.4e-05
407 | 2.074085 | 4.3e-05
408 | 2.073579 | 4.1e-05
409 | 2.073077 | 4e-05
410 | 2.07258 | 3.9e-05
411 | 2.072087 | 3.7e-05
412 | 2.071598 | 3.6e-05
413 | 2.071114 | 3.5e-05
414 | 2.070633 | 3.4e-05
415 | 2.070157 | 3.3e-05
416 | 2.069685 | 3.2e-05
417 | 2.069218 | 3.1e-05
418 | 2.068754 | 3e-05
419 | 2.068294 | 2.9e-05
420 | 2.067838 | 2.8e-05
421 | 2.067386 | 2.7e-05
422 | 2.066938 | 2.6e-05
423 | 2.066494 | 2.5e-05
424 | 2.066053 | 2.5e-05
425 | 2.065616 | 2.4e-05
426 | 2.065182 | 2.3e-05
427 | 2.064753 | 2.2e-05
428 | 2.064327 | 2.2e-05
429 | 2.063904 | 2.1e-05
430 | 2.063484 | 2e-05
431 | 2.063069 | 2e-05
432 | 2.062656 | 1.9e-05
433 | 2.062247 | 1.9e-05
434 | 2.061841 | 1.8e-05
435 | 2.061439 | 1.7e-05
436 | 2.06104 | 1.7e-05
437 | 2.060644 | 1.6e-05
438 | 2.060251 | 1.6e-05
439 | 2.059861 | 1.5e-05
440 | 2.059474 | 1.5e-05
441 | 2.059091 | 1.5e-05
442 | 2.05871 | 1.4e-05
443 | 2.058333 | 1.4e-05
444 | 2.057958 | 1.3e-05
445 | 2.057586 | 1.3e-05
446 | 2.057218 | 1.3e-05
447 | 2.056852 | 1.2e-05
448 | 2.056489 | 1.2e-05
449 | 2.056128 | 1.1e-05
450 | 2.055771 | 1.1e-05
451 | 2.055416 | 1.1e-05
452 | 2.055064 | 1.1e-05
453 | 2.054714 | 1e-05
454 | 2.054367 | 1e-05
455 | 2.054023 | 1e-05
456 | 2.053681 | 9e-06
457 | 2.053342 | 9e-06
458 | 2.053006 | 9e-06
459 | 2.052672 | 9e-06
460 | 2.05234 | 8e-06
461 | 2.052011 | 8e-06
462 | 2.051684 | 8e-06
463 | 2.05136 | 8e-06
464 | 2.051038 | 7e-06
465 | 2.050719 | 7e-06
466 | 2.050401 | 7e-06
467 | 2.050086 | 7e-06
468 | 2.049774 | 7e-06
469 | 2.049464 | 7e-06
470 | 2.049155 | 6e-06
471 | 2.048849 | 6e-06
472 | 2.048546 | 6e-06
473 | 2.048244 | 6e-06
474 | 2.047945 | 6e-06
475 | 2.047647 | 6e-06
476 | 2.047352 | 5e-06
477 | 2.047059 | 5e-06
478 | 2.046767 | 5e-06
479 | 2.046479 | 5e-06
480 | 2.046191 | 5e-06
481 | 2.045906 | 5e-06
482 | 2.045623 | 5e-06
483 | 2.045342 | 4e-06
484 | 2.045063 | 4e-06
485 | 2.044785 | 4e-06
486 | 2.04451 | 4e-06
487 | 2.044237 | 4e-06
488 | 2.043965 | 4e-06
489 | 2.043695 | 4e-06
490 | 2.043427 | 4e-06
491 | 2.043161 | 4e-06
492 | 2.042897 | 4e-06
493 | 2.042634 | 3e-06
494 | 2.042373 | 3e-06
495 | 2.042114 | 3e-06
496 | 2.041857 | 3e-06
497 | 2.041601 | 3e-06
498 | 2.041347 | 3e-06
499 | 2.041094 | 3e-06
500 | 2.040844 | 3e-06
501 | 2.040595 | 3e-06
502 | 2.040347 | 3e-06
503 | 2.040102 | 3e-06
504 | 2.039857 | 3e-06
505 | 2.039615 | 3e-06
506 | 2.039374 | 3e-06
507 | 2.039134 | 2e-06
508 | 2.038896 | 2e-06
509 | 2.03866 | 2e-06
510 | 2.038425 | 2e-06
511 | 2.038191 | 2e-06
512 | 2.037959 | 2e-06
513 | 2.037729 | 2e-06
514 | 2.0375 | 2e-06
515 | 2.037272 | 2e-06
516 | 2.037046 | 2e-06
517 | 2.036821 | 2e-06
518 | 2.036598 | 2e-06
519 | 2.036376 | 2e-06
520 | 2.036155 | 2e-06
521 | 2.035936 | 2e-06
522 | 2.035718 | 2e-06
523 | 2.035502 | 2e-06
524 | 2.035286 | 2e-06
525 | 2.035073 | 2e-06
526 | 2.03486 | 2e-06
527 | 2.034649 | 2e-06
528 | 2.034439 | 1e-06
529 | 2.03423 | 1e-06
530 | 2.034023 | 1e-06
531 | 2.033816 | 1e-06
532 | 2.033612 | 1e-06
533 | 2.033408 | 1e-06
534 | 2.033205 | 1e-06
535 | 2.033004 | 1e-06
536 | 2.032804 | 1e-06
537 | 2.032605 | 1e-06
538 | 2.032407 | 1e-06
539 | 2.032211 | 1e-06
540 | 2.032015 | 1e-06
541 | 2.031821 | 1e-06
542 | 2.031628 | 1e-06
543 | 2.031435 | 1e-06
544 | 2.031245 | 1e-06
545 | 2.031055 | 1e-06
546 | 2.030866 | 1e-06
547 | 2.030679 | 1e-06
548 | 2.030492 | 1e-06
549 | 2.030307 | 1e-06
550 | 2.030122 | 1e-06
551 | 2.029939 | 1e-06
552 | 2.029757 | 1e-06
553 | 2.029575 | 1e-06
554 | 2.029395 | 1e-06
555 | 2.029216 | 1e-06
556 | 2.029038 | 1e-06
557 | 2.02886 | 1e-06
558 | 2.028684 | 1e-06
559 | 2.028509 | 1e-06
560 | 2.028335 | 1e-06
561 | 2.028162 | 1e-06
562 | 2.027989 | 1e-06
563 | 2.027818 | 1e-06
564 | 2.027647 | 1e-06
565 | 2.027478 | 1e-06
566 | 2.027309 | 1e-06
567 | 2.027142 | 1e-06
568 | 2.026975 | 1e-06
569 | 2.026809 | 1e-06
570 | 2.026644 | 1e-06
571 | 2.02648 | 1e-06
572 | 2.026317 | 1e-06
573 | 2.026155 | 1e-06
574 | 2.025994 | 1e-06
575 | 2.025833 | 1e-06
576 | 2.025673 | 1e-06
577 | 2.025515 | 1e-06
578 | 2.025357 | 1e-06
579 | 2.0252 | 0
580 | 2.025043 | 0
581 | 2.024888 | 0
582 | 2.024733 | 0
583 | 2.02458 | 0
584 | 2.024426 | 0
585 | 2.024274 | 0
586 | 2.024123 | 0
587 | 2.023972 | 0
588 | 2.023823 | 0
589 | 2.023674 | 0
590 | 2.023525 | 0
591 | 2.023378 | 0
592 | 2.023231 | 0
593 | 2.023085 | 0
594 | 2.02294 | 0
595 | 2.022795 | 0
596 | 2.022651 | 0
597 | 2.022508 | 0
598 | 2.022366 | 0
599 | 2.022224 | 0
600 | 2.022084 | 0
601 | 2.021943 | 0
602 | 2.021804 | 0
603 | 2.021665 | 0
604 | 2.021527 | 0
605 | 2.02139 | 0
606 | 2.021253 | 0
607 | 2.021117 | 0
608 | 2.020982 | 0
609 | 2.020847 | 0
610 | 2.020713 | 0
611 | 2.020579 | 0
612 | 2.020447 | 0
613 | 2.020315 | 0
614 | 2.020183 | 0
615 | 2.020052 | 0
616 | 2.019922 | 0
617 | 2.019793 | 0
618 | 2.019664 | 0
619 | 2.019536 | 0
620 | 2.019408 | 0
621 | 2.019281 | 0
622 | 2.019154 | 0
623 | 2.019029 | 0
624 | 2.018903 | 0
625 | 2.018779 | 0
626 | 2.018655 | 0
627 | 2.018531 | 0
628 | 2.018408 | 0
629 | 2.018286 | 0
630 | 2.018164 | 0
631 | 2.018043 | 0
632 | 2.017922 | 0
633 | 2.017802 | 0
634 | 2.017683 | 0
635 | 2.017564 | 0
636 | 2.017446 | 0
637 | 2.017328 | 0
638 | 2.01721 | 0
639 | 2.017094 | 0
640 | 2.016977 | 0
641 | 2.016862 | 0
642 | 2.016747 | 0
643 | 2.016632 | 0
644 | 2.016518 | 0
645 | 2.016404 | 0
646 | 2.016291 | 0
647 | 2.016178 | 0
648 | 2.016066 | 0
649 | 2.015955 | 0
650 | 2.015844 | 0
651 | 2.015733 | 0
652 | 2.015623 | 0
653 | 2.015513 | 0
654 | 2.015404 | 0
655 | 2.015296 | 0
656 | 2.015188 | 0
657 | 2.01508 | 0
658 | 2.014972 | 0
659 | 2.014866 | 0
660 | 2.01476 | 0
661 | 2.014654 | 0
662 | 2.014548 | 0
663 | 2.014443 | 0
664 | 2.014339 | 0
665 | 2.014235 | 0
666 | 2.014131 | 0
667 | 2.014028 | 0
668 | 2.013926 | 0
669 | 2.013823 | 0
670 | 2.013721 | 0
671 | 2.01362 | 0
672 | 2.013519 | 0
673 | 2.013419 | 0
674 | 2.013319 | 0
675 | 2.013219 | 0
676 | 2.01312 | 0
677 | 2.013021 | 0
678 | 2.012923 | 0
679 | 2.012825 | 0
680 | 2.012727 | 0
681 | 2.01263 | 0
682 | 2.012533 | 0
683 | 2.012436 | 0
684 | 2.01234 | 0
685 | 2.012245 | 0
686 | 2.01215 | 0
687 | 2.012055 | 0
688 | 2.01196 | 0
689 | 2.011866 | 0
690 | 2.011773 | 0
691 | 2.011679 | 0
692 | 2.011586 | 0
693 | 2.011494 | 0
694 | 2.011402 | 0
695 | 2.01131 | 0
696 | 2.011218 | 0
697 | 2.011127 | 0
698 | 2.011037 | 0
699 | 2.010946 | 0
700 | 2.010856 | 0
701 | 2.010767 | 0
702 | 2.010677 | 0
703 | 2.010588 | 0
704 | 2.0105 | 0
705 | 2.010412 | 0
706 | 2.010324 | 0
707 | 2.010236 | 0
708 | 2.010149 | 0
709 | 2.010062 | 0
710 | 2.009975 | 0
711 | 2.009889 | 0
712 | 2.009803 | 0
713 | 2.009718 | 0
714 | 2.009633 | 0
715 | 2.009548 | 0
716 | 2.009463 | 0
717 | 2.009379 | 0
718 | 2.009295 | 0
719 | 2.009211 | 0
720 | 2.009128 | 0
721 | 2.009045 | 0
722 | 2.008962 | 0
723 | 2.00888 | 0
724 | 2.008798 | 0
725 | 2.008716 | 0
726 | 2.008635 | 0
727 | 2.008554 | 0
728 | 2.008473 | 0
729 | 2.008392 | 0
730 | 2.008312 | 0
731 | 2.008232 | 0
732 | 2.008152 | 0
733 | 2.008073 | 0
734 | 2.007994 | 0
735 | 2.007915 | 0
736 | 2.007837 | 0
737 | 2.007759 | 0
738 | 2.007681 | 0
739 | 2.007603 | 0
740 | 2.007525 | 0
741 | 2.007448 | 0
742 | 2.007372 | 0
743 | 2.007295 | 0
744 | 2.007219 | 0
745 | 2.007143 | 0
746 | 2.007067 | 0
747 | 2.006992 | 0
748 | 2.006916 | 0
749 | 2.006841 | 0
750 | 2.006767 | 0
751 | 2.006692 | 0
752 | 2.006618 | 0
753 | 2.006544 | 0
754 | 2.006471 | 0
755 | 2.006397 | 0
756 | 2.006324 | 0
757 | 2.006251 | 0
758 | 2.006179 | 0
759 | 2.006106 | 0
760 | 2.006034 | 0
761 | 2.005962 | 0
762 | 2.005891 | 0
763 | 2.005819 | 0
764 | 2.005748 | 0
765 | 2.005677 | 0
766 | 2.005606 | 0
767 | 2.005536 | 0
768 | 2.005466 | 0
769 | 2.005396 | 0
770 | 2.005326 | 0
771 | 2.005257 | 0
772 | 2.005188 | 0
773 | 2.005118 | 0
774 | 2.005049 | 0
775 | 2.004981 | 0
776 | 2.004913 | 0
777 | 2.004844 | 0
778 | 2.004776 | 0
779 | 2.004709 | 0
780 | 2.004642 | 0
781 | 2.004574 | 0
782 | 2.004507 | 0
783 | 2.00444 | 0
784 | 2.004374 | 0
785 | 2.004307 | 0
786 | 2.004241 | 0
787 | 2.004175 | 0
788 | 2.004109 | 0
789 | 2.004044 | 0
790 | 2.003979 | 0
791 | 2.003913 | 0
792 | 2.003849 | 0
793 | 2.003784 | 0
794 | 2.003719 | 0
795 | 2.003655 | 0
796 | 2.003591 | 0
797 | 2.003527 | 0
798 | 2.003463 | 0
799 | 2.0034 | 0
800 | 2.003336 | 0
801 | 2.003273 | 0
802 | 2.003211 | 0
803 | 2.003148 | 0
804 | 2.003085 | 0
805 | 2.003023 | 0
806 | 2.002961 | 0
807 | 2.002899 | 0
808 | 2.002837 | 0
809 | 2.002775 | 0
810 | 2.002714 | 0
811 | 2.002653 | 0
812 | 2.002592 | 0
813 | 2.002531 | 0
814 | 2.00247 | 0
815 | 2.00241 | 0
816 | 2.002349 | 0
817 | 2.002289 | 0
818 | 2.002229 | 0
819 | 2.00217 | 0
820 | 2.00211 | 0
821 | 2.002051 | 0
822 | 2.001991 | 0
823 | 2.001932 | 0
824 | 2.001873 | 0
825 | 2.001815 | 0
826 | 2.001756 | 0
827 | 2.001698 | 0
828 | 2.001639 | 0
829 | 2.001581 | 0
830 | 2.001523 | 0
831 | 2.001466 | 0
832 | 2.001408 | 0
833 | 2.001351 | 0
834 | 2.001294 | 0
835 | 2.001236 | 0
836 | 2.00118 | 0
837 | 2.001123 | 0
838 | 2.001066 | 0
839 | 2.00101 | 0
840 | 2.000954 | 0
841 | 2.000897 | 0
842 | 2.000841 | 0
843 | 2.000786 | 0
844 | 2.00073 | 0
845 | 2.000674 | 0
846 | 2.000619 | 0
847 | 2.000564 | 0
848 | 2.000509 | 0
849 | 2.000454 | 0
850 | 2.000399 | 0
851 | 2.000345 | 0
852 | 2.00029 | 0
853 | 2.000236 | 0
854 | 2.000182 | 0
855 | 2.000128 | 0
856 | 2.000074 | 0
857 | 2.00002 | 0
858 | 1.999967 | 0
859 | 1.999913 | 0
860 | 1.99986 | 0
861 | 1.999807 | 0
862 | 1.999754 | 0
863 | 1.999701 | 0
864 | 1.999648 | 0
865 | 1.999596 | 0
866 | 1.999543 | 0
867 | 1.999491 | 0
868 | 1.999439 | 0
869 | 1.999387 | 0
870 | 1.999335 | 0
871 | 1.999283 | 0
872 | 1.999231 | 0
873 | 1.99918 | 0
874 | 1.999128 | 0
875 | 1.999077 | 0
876 | 1.999026 | 0
877 | 1.998975 | 0
878 | 1.998924 | 0
879 | 1.998873 | 0
880 | 1.998823 | 0
881 | 1.998772 | 0
882 | 1.998722 | 0
883 | 1.998672 | 0
884 | 1.998622 | 0
885 | 1.998572 | 0
886 | 1.998522 | 0
887 | 1.998472 | 0
888 | 1.998423 | 0
889 | 1.998373 | 0
890 | 1.998324 | 0
891 | 1.998274 | 0
892 | 1.998225 | 0
893 | 1.998176 | 0
894 | 1.998127 | 0
895 | 1.998079 | 0
896 | 1.99803 | 0
897 | 1.997982 | 0
898 | 1.997933 | 0
899 | 1.997885 | 0
900 | 1.997837 | 0
901 | 1.997789 | 0
902 | 1.997741 | 0
903 | 1.997693 | 0
904 | 1.997645 | 0
905 | 1.997597 | 0
906 | 1.99755 | 0
907 | 1.997502 | 0
908 | 1.997455 | 0
909 | 1.997408 | 0
910 | 1.997361 | 0
911 | 1.997314 | 0
912 | 1.997267 | 0
913 | 1.99722 | 0
914 | 1.997174 | 0
915 | 1.997127 | 0
916 | 1.997081 | 0
917 | 1.997034 | 0
918 | 1.996988 | 0
919 | 1.996942 | 0
920 | 1.996896 | 0
921 | 1.99685 | 0
922 | 1.996804 | 0
923 | 1.996759 | 0
924 | 1.996713 | 0
925 | 1.996668 | 0
926 | 1.996622 | 0
927 | 1.996577 | 0
928 | 1.996532 | 0
929 | 1.996487 | 0
930 | 1.996442 | 0
931 | 1.996397 | 0
932 | 1.996352 | 0
933 | 1.996307 | 0
934 | 1.996263 | 0
935 | 1.996218 | 0
936 | 1.996174 | 0
937 | 1.996129 | 0
938 | 1.996085 | 0
939 | 1.996041 | 0
940 | 1.995997 | 0
941 | 1.995953 | 0
942 | 1.995909 | 0
943 | 1.995865 | 0
944 | 1.995822 | 0
945 | 1.995778 | 0
946 | 1.995735 | 0
947 | 1.995691 | 0
948 | 1.995648 | 0
949 | 1.995605 | 0
950 | 1.995562 | 0
951 | 1.995519 | 0
952 | 1.995476 | 0
953 | 1.995433 | 0
954 | 1.99539 | 0
955 | 1.995347 | 0
956 | 1.995305 | 0
957 | 1.995262 | 0
958 | 1.99522 | 0
959 | 1.995178 | 0
960 | 1.995135 | 0
961 | 1.995093 | 0
962 | 1.995051 | 0
963 | 1.995009 | 0
964 | 1.994967 | 0
965 | 1.994925 | 0
966 | 1.994883 | 0
967 | 1.994842 | 0
968 | 1.9948 | 0
969 | 1.994759 | 0
970 | 1.994717 | 0
971 | 1.994676 | 0
972 | 1.994635 | 0
973 | 1.994593 | 0
974 | 1.994552 | 0
975 | 1.994511 | 0
976 | 1.99447 | 0
977 | 1.994429 | 0
978 | 1.994389 | 0
979 | 1.994348 | 0
980 | 1.994307 | 0
981 | 1.994267 | 0
982 | 1.994226 | 0
983 | 1.994186 | 0
984 | 1.994145 | 0
985 | 1.994105 | 0
986 | 1.994065 | 0
987 | 1.994025 | 0
988 | 1.993985 | 0
989 | 1.993945 | 0
990 | 1.993905 | 0
991 | 1.993865 | 0
992 | 1.993825 | 0
993 | 1.993786 | 0
994 | 1.993746 | 0
995 | 1.993707 | 0
996 | 1.993667 | 0
997 | 1.993628 | 0
998 | 1.993588 | 0
999 | 1.993549 | 0
1000 | 1.99351 | 0
1002.5 | 1.993412 | 0
1005 | 1.993315 | 0
1007.5 | 1.993218 | 0
1010 | 1.993122 | 0
1012.5 | 1.993026 | 0
1015 | 1.99293 | 0
1017.5 | 1.992835 | 0
1020 | 1.99274 | 0
1022.5 | 1.992646 | 0
1025 | 1.992552 | 0
1027.5 | 1.992458 | 0
1030 | 1.992365 | 0
1032.5 | 1.992272 | 0
1035 | 1.99218 | 0
1037.5 | 1.992088 | 0
1040 | 1.991996 | 0
1042.5 | 1.991904 | 0
1045 | 1.991813 | 0
1047.5 | 1.991723 | 0
1050 | 1.991632 | 0
1052.5 | 1.991542 | 0
1055 | 1.991453 | 0
1057.5 | 1.991363 | 0
1060 | 1.991274 | 0
1062.5 | 1.991186 | 0
1065 | 1.991097 | 0
1067.5 | 1.991009 | 0
1070 | 1.990921 | 0
1072.5 | 1.990834 | 0
1075 | 1.990747 | 0
1077.5 | 1.99066 | 0
1080 | 1.990573 | 0
1082.5 | 1.990487 | 0
1085 | 1.990401 | 0
1087.5 | 1.990316 | 0
1090 | 1.99023 | 0
1092.5 | 1.990145 | 0
1095 | 1.99006 | 0
1097.5 | 1.989976 | 0
1100 | 1.989891 | 0
1102.5 | 1.989807 | 0
1105 | 1.989724 | 0
1107.5 | 1.98964 | 0
1110 | 1.989557 | 0
1112.5 | 1.989474 | 0
1115 | 1.989391 | 0
1117.5 | 1.989309 | 0
1120 | 1.989226 | 0
1122.5 | 1.989144 | 0
1125 | 1.989063 | 0
1127.5 | 1.988981 | 0
1130 | 1.9889 | 0
1132.5 | 1.988819 | 0
1135 | 1.988738 | 0
1137.5 | 1.988657 | 0
1140 | 1.988577 | 0
1142.5 | 1.988497 | 0
1145 | 1.988417 | 0
1147.5 | 1.988337 | 0
1150 | 1.988257 | 0
1152.5 | 1.988178 | 0
1155 | 1.988099 | 0
1157.5 | 1.98802 | 0
1160 | 1.987941 | 0
1162.5 | 1.987863 | 0
1165 | 1.987785 | 0
1167.5 | 1.987706 | 0
1170 | 1.987628 | 0
1172.5 | 1.987551 | 0
1175 | 1.987473 | 0
1177.5 | 1.987396 | 0
1180 | 1.987319 | 0
1182.5 | 1.987242 | 0
1185 | 1.987165 | 0
1187.5 | 1.987088 | 0
1190 | 1.987012 | 0
1192.5 | 1.986935 | 0
1195 | 1.986859 | 0
1197.5 | 1.986783 | 0
1200 | 1.986707 | 0
1202.5 | 1.986632 | 0
1205 | 1.986556 | 0
1207.5 | 1.986481 | 0
1210 | 1.986406 | 0
1212.5 | 1.986331 | 0
1215 | 1.986256 | 0
1217.5 | 1.986181 | 0
1220 | 1.986107 | 0
1222.5 | 1.986032 | 0
1225 | 1.985958 | 0
1227.5 | 1.985884 | 0
1230 | 1.98581 | 0
1232.5 | 1.985736 | 0
1235 | 1.985662 | 0
1237.5 | 1.985589 | 0
1240 | 1.985515 | 0
1242.5 | 1.985442 | 0
1245 | 1.985369 | 0
1247.5 | 1.985296 | 0
1250 | 1.985223 | 0
1252.5 | 1.98515 | 0
1255 | 1.985077 | 0
1257.5 | 1.985005 | 0
1260 | 1.984932 | 0
1262.5 | 1.98486 | 0
1265 | 1.984788 | 0
1267.5 | 1.984715 | 0
1270 | 1.984643 | 0
1272.5 | 1.984572 | 0
1275 | 1.9845 | 0
1277.5 | 1.984428 | 0
1280 | 1.984357 | 0
1282.5 | 1.984285 | 0
1285 | 1.984214 | 0
1287.5 | 1.984143 | 0
1290 | 1.984072 | 0
1292.5 | 1.984001 | 0
1295 | 1.98393 | 0
1297.5 | 1.983859 | 0
1300 | 1.983788 | 0
1302.5 | 1.983717 | 0
1305 | 1.983647 | 0
1307.5 | 1.983577 | 0
1310 | 1.983506 | 0
1312.5 | 1.983436 | 0
1315 | 1.983366 | 0
1317.5 | 1.983296 | 0
1320 | 1.983226 | 0
1322.5 | 1.983156 | 0
1325 | 1.983086 | 0
1327.5 | 1.983016 | 0
1330 | 1.982946 | 0
1332.5 | 1.982877 | 0
1335 | 1.982807 | 0
1337.5 | 1.982738 | 0
1340 | 1.982668 | 0
1342.5 | 1.982599 | 0
1345 | 1.98253 | 0
1347.5 | 1.982461 | 0
1350 | 1.982392 | 0
1352.5 | 1.982323 | 0
1355 | 1.982254 | 0
1357.5 | 1.982185 | 0
1360 | 1.982116 | 0
1362.5 | 1.982047 | 0
1365 | 1.981979 | 0
1367.5 | 1.98191 | 0
1370 | 1.981841 | 0
1372.5 | 1.981773 | 0
1375 | 1.981705 | 0
1377.5 | 1.981636 | 0
1380 | 1.981568 | 0
1382.5 | 1.9815 | 0
1385 | 1.981431 | 0
1387.5 | 1.981363 | 0
1390 | 1.981295 | 0
1392.5 | 1.981227 | 0
1395 | 1.981159 | 0
1397.5 | 1.981091 | 0
1400 | 1.981023 | 0
1402.5 | 1.980955 | 0
1405 | 1.980888 | 0
1407.5 | 1.98082 | 0
1410 | 1.980752 | 0
1412.5 | 1.980685 | 0
1415 | 1.980617 | 0
1417.5 | 1.980549 | 0
1420 | 1.980482 | 0
1422.5 | 1.980415 | 0
1425 | 1.980347 | 0
1427.5 | 1.98028 | 0
1430 | 1.980212 | 0
1432.5 | 1.980145 | 0
1435 | 1.980078 | 0
1437.5 | 1.980011 | 0
1440 | 1.979943 | 0
1442.5 | 1.979876 | 0
1445 | 1.979809 | 0
1447.5 | 1.979742 | 0
1450 | 1.979675 | 0
1452.5 | 1.979608 | 0
1455 | 1.979541 | 0
1457.5 | 1.979474 | 0
1460 | 1.979407 | 0
1462.5 | 1.97934 | 0
1465 | 1.979273 | 0
1467.5 | 1.979206 | 0
1470 | 1.979139 | 0
1472.5 | 1.979072 | 0
1475 | 1.979006 | 0
1477.5 | 1.978939 | 0
1480 | 1.978872 | 0
1482.5 | 1.978805 | 0
1485 | 1.978739 | 0
1487.5 | 1.978672 | 0
1490 | 1.978606 | 0
1492.5 | 1.978539 | 0
1495 | 1.978472 | 0
1497.5 | 1.978406 | 0
1500 | 1.978339 | 0
1502.5 | 1.978272 | 0
1505 | 1.978206 | 0
1507.5 | 1.978139 | 0
1510 | 1.978073 | 0
1512.5 | 1.978006 | 0
1515 | 1.97794 | 0
1517.5 | 1.977873 | 0
1520 | 1.977807 | 0
1522.5 | 1.977741 | 0
1525 | 1.977674 | 0
1527.5 | 1.977608 | 0
1530 | 1.977541 | 0
1532.5 | 1.977475 | 0
1535 | 1.977409 | 0
1537.5 | 1.977342 | 0
1540 | 1.977276 | 0
1542.5 | 1.977209 | 0
1545 | 1.977143 | 0
1547.5 | 1.977077 | 0
1550 | 1.97701 | 0
1552.5 | 1.976944 | 0
1555 | 1.976878 | 0
1557.5 | 1.976811 | 0
1560 | 1.976745 | 0
1562.5 | 1.976679 | 0
1565 | 1.976612 | 0
1567.5 | 1.976546 | 0
1570 | 1.97648 | 0
1572.5 | 1.976413 | 0
1575 | 1.976347 | 0
1577.5 | 1.976281 | 0
1580 | 1.976214 | 0
1582.5 | 1.976148 | 0
1585 | 1.976082 | 0
1587.5 | 1.976015 | 0
1590 | 1.975949 | 0
1592.5 | 1.975883 | 0
1595 | 1.975816 | 0
1597.5 | 1.97575 | 0
1600 | 1.975684 | 0
1602.5 | 1.975617 | 0
1605 | 1.975551 | 0
1607.5 | 1.975485 | 0
1610 | 1.975418 | 0
1612.5 | 1.975352 | 0
1615 | 1.975286 | 0
1617.5 | 1.975219 | 0
1620 | 1.975153 | 0
1622.5 | 1.975086 | 0
1625 | 1.97502 | 0
1627.5 | 1.974953 | 0
1630 | 1.974887 | 0
1632.5 | 1.97482 | 0
1635 | 1.974754 | 0
1637.5 | 1.974688 | 0
1640 | 1.974621 | 0
1642.5 | 1.974555 | 0
1645 | 1.974488 | 0
1647.5 | 1.974422 | 0
1650 | 1.974355 | 0
1652.5 | 1.974288 | 0
1655 | 1.974222 | 0
1657.5 | 1.974155 | 0
1660 | 1.974089 | 0
1662.5 | 1.974022 | 0
1665 | 1.973955 | 0
1667.5 | 1.973889 | 0
1670 | 1.973822 | 0
1672.5 | 1.973755 | 0
1675 | 1.973689 | 0
1677.5 | 1.973622 | 0
1680 | 1.973555 | 0
1682.5 | 1.973489 | 0
1685 | 1.973422 | 0
1687.5 | 1.973355 | 0
1690 | 1.973288 | 0