## SiC Substrate Test Report
4inch HPSI SIC Test Report
Quantity: |  | 1 wafer |  |  |  |  | Product name: |  | 4inch HPSI 4H-SiC substrate
Item | Wafer | Grade | Orientation (degrees) | Diameter (mm) | Resistivity (Min) (Ω·cm) | Resistivity (Max) (Ω·cm) | Resistivity (Avg) (Ω·cm) | MPD (/cm²) | Thickness (μm) | TTV (μm) | LTV(Max) (10*10mm) (μm) | Warp (μm) | Bow (μm) | Roughness Ra(nm)
1 | SC4G150091-09 | P | 0.07 | 99.95 | ≥1E+12 | ≥1E+12 | ≥1E+12 | 0.01 | 489.241 | 0.953 | 0.702 | 8.969 | -8.769 | 0.07
Quantity: |  | 1 wafer |  |  |  |  | Product name: |  | 4inch HPSI 4H-SiC substrate
Item | Wafer | Grade | Orientation (degrees) | Diameter (mm) | Resistivity (Min) (Ω·cm) | Resistivity (Max) (Ω·cm) | Resistivity (Avg) (Ω·cm) | MPD (/cm²) | Thickness (μm) | TTV (μm) | LTV(Max) (10*10mm) (μm) | Warp (μm) | Bow (μm) | Roughness Ra(nm)
1 | SC4K130101-21 | P | 0.07 | 99.95 | ≤1E+05 | ≤1E+05 | ≤1E+05 | 0.01 | 499.95 | 0.978 | 0.354 | 10.704 | -3.424 | 0.07